## Table2
Column3 | Column4 | Column6 | Column8
Tin, Sn | 11 | 220 | 57
Overview of materials for Low Alloy Steel | 110 - 2400 | 180 - 2730 | 1.00 - 40.0
Overview of materials for Austenitic | 25.0 - 2400 | 105 - 3000 | 2.00 - 62.0
Overview of materials for Chrome-moly Steel | 275 - 2070 | 485 - 2650 | 10.0 - 20.0
Overview of materials for Martensitic | 205 - 1910 | 345 - 2350 | 2.00 - 40.0
Overview of materials for Stainless Steel | 25.0 - 2500 | 34.5 - 3100 | 0.000 - 62.0
Overview of materials for Precipitation Hardening Stainless | 255 - 2500 | 310 - 3100 | 0.000 - 18.0
Overview of materials for T 300 Series Stainless Steel | 138 - 1800 | 34.5 - 2200 | 28.0 - 62.0
Overview of materials for T 400 Series Stainless Steel | 165 - 1900 | 280 - 2070 | 2.00 - 40.0
Overview of materials for Hot Work Steel | 800 - 1900 | 1010 - 2310 | 10.0 - 16.0
Overview of materials for Mold Steel | 689 - 2310 | 441 - 2000 | 8.00 - 17.0
Overview of materials for Aluminum Alloy | 1.24 - 730 | 0.700 - 1600 | 2.50 - 15.0
Overview of materials for Cobalt Alloy | 207 - 2280 | 80.0 - 2540 | 0.000 - 3.50
Overview of materials for Copper Alloy | 0.250 - 1520 | 0.250 - 1590 | 5.00 - 15.0
Aluminum 4019, AE Condition | 300 | 400 | 2.5
Aluminum 7034-T6 | 730 | 750 | 8
Aluminum 8009, AE Condition | 385 | 450 | 15
Delphi K-Alloy A304 Casting Alloy | 159 - 172 | 290 - 296 | 5.00 - 14.0
Dura-Bar 65-45-12 HRDS Continuously Cast Ductile Iron Bar Stock ASTM A536 | 310 | 448 | 12
International Mold Steel Superplast® Stainless Plastic and Rubber Mold Steel | 890 | 1000 | 14
NiCoForm NiColoy® E Electroformed Nickel-Cobalt | 758 - 965 | 1100 | 1
PSM Industries PolyAlloys MIM-2200 sintered Low Alloy Steel | 110 - 124 | 255 - 290 | 20.0 - 40.0
PSM Industries PolyAlloys MIM-2700 sintered Low Alloy Steel | 207 - 255 | 379 - 414 | 20.0 - 26.0
PSM Industries PolyAlloys MIM-4605 sintered Low Alloy Steel | 172 - 207 | 379 - 441 | 11.0 - 15.0
PSM Industries PolyAlloys MIM-4605 quench/temper Low Alloy Steel | 1310 - 1480 | 1480 - 1650 | 1.00 - 2.00
PSM Industries PolyAlloys MIM-316L sintered Stainless Steel | 138 - 172 | 448 - 517 | 40.0 - 50.0
PSM Industries PolyAlloys MIM-430L sintered Stainless Steel | 207 - 241 | 345 - 414 | 20.0 - 25.0
PSM Industries PolyAlloys MIM-17-4PH sintered Stainless Steel | 648 - 731 | 793 - 896 | 4.00 - 6.00
PSM Industries PolyAlloys MIM-14-4PH Heat Treated Stainless Steel | 965 - 1090 | 1070 - 1190 | 4.00 - 6.00
PSM Industries PolyAlloys MIM-2200 Soft Magnetic Steel | 124 | 290 | 40
PSM Industries PolyAlloys MIM-Fe-50%Ni Grade 1 Soft Magnetic Steel | 159 | 455 | 30
PSM Industries PolyAlloys MIM-Fe-50%Ni Grade 2 Soft Magnetic Steel | 159 | 455 | 30
PSM Industries PolyAlloys MIM-Fe-%3Si Grade 1 Soft Magnetic Steel | 393 | 531 | 24
PSM Industries PolyAlloys MIM-Fe-%3Si Grade 2 Soft Magnetic Steel | 393 | 531 | 24
PSM Industries PolyAlloys MIM-Fe-50%Co Soft Magnetic Steel | 138 | 207 | 1
PSM Industries PolyAlloys MIM-430L sintered Soft Magnetic Steel | 241 | 414 | 25
Schmolz + Bickenbach Formadur® PH X Superclean Plastic Mold Steel | 1100 - 1210 | 1120 - 1240 | 12.2 - 12.8
Schmolz + Bickenbach CorroPlast® Plastic Mold Steel | 889 | 1100 | 13
Schmolz + Bickenbach Thermodur® 2344 Magnum Hot Work Die Steel | 1170 - 1520 | 1380 - 1790 | 12.0 - 14.0
Schmolz + Bickenbach Thermodur® E38K Hot Work Die Steel | 1170 - 1450 | 1410 - 1810 | 12.0 - 14.0
Schmolz + Bickenbach Thermodur® 2367 Superclean Hot Work Die Steel | 1180 - 1550 | 1400 - 1840 | 12.0 - 13.0
Schmolz + Bickenbach Thermodur® 2714 Extra Fine Structure - Hot Work Die Steel | 1030 - 1370 | 1210 - 1590 | 13.0 - 16.0
Schmolz + Bickenbach MoldMAX LH® Low Hard - Copper Alloy | 758 | 965 | 15
Schmolz + Bickenbach MoldMAX HH® High Hard - Copper Alloy | 1000 | 1170 | 5
Schmolz + Bickenbach MoldMAX XL® Copper Alloy | 724 | 793 | 6
Schmolz + Bickenbach MoldMAX® V Copper Alloy | 724 | 862 | 7
Schmolz + Bickenbach MoldMAX® SC Copper Alloy | 621 | 724 | 15
Schmolz + Bickenbach UGIMA® 303 Stainless Steel Bar | 241 - 689 | 586 - 827 | 30.0 - 50.0
Schmolz + Bickenbach UGIMA® 303 HD Stainless Steel Bar | 241 - 689 | 586 - 827 | 30.0 - 50.0
Schmolz + Bickenbach UGIMA 303 UX® Stainless Steel Bar | 172 - 655 | 517 - 793 | 30.0 - 50.0