## Table1
Column3 | Column4 | Column6 | Column8
Schmolz + Bickenbach UGIMA 304/304L® Stainless Steel Bar | 241 - 552 | 552 - 793 | 40.0 - 50.0
Schmolz + Bickenbach UGIMA® 304 Cu Stainless Steel Bar | 207 - 621 | 483 - 724 | 28.0 - 62.0
Schmolz + Bickenbach UGIMA® 316/316L Stainless Steel Bar | 207 - 655 | 517 - 793 | 30
Schmolz + Bickenbach 416 Stainless Steel Bar | 448 - 896 | 621 - 1030 | 10.0 - 40.0
Schmolz + Bickenbach 430FR Stainless Steel Bar | 310 - 448 | 448 - 552 | 25
Schmolz + Bickenbach UGIMA® 630 Stainless Steel Bar | 517 - 1070 | 793 - 1310 | 0.000 - 18.0
Schmolz + Bickenbach IMRE™ Stainless Steel Bar | 345 - 517 | 483 - 621 | 30
Schmolz + Bickenbach LeanDup™ 35N Stainless Steel Bar | 379 - 1500 | 655 - 1700 | 2.00 - 50.0
Schmolz + Bickenbach UgiPerm™ 12FM Stainless Steel Bar | 310 - 448 | 448 - 552 | 30
Schmolz + Bickenbach 416RS Stainless Steel Bar | 448 - 889 | 621 - 986 | 2.00 - 4.00
EDRO RoyAlloy™ #6 Free Machining Stainless Holder Steel | 889 | 1070 | 12
EDRO EDRO400™ #40 Prehardened Insert Quality Martensitic Stainless Steel | 1010 | 1300 | 13
EDRO P1FM #31 Free Machining Holder Steel | 800 | 945 | 18
EDRO #2 Prehardened 4130 Holder Block | 800 | 1010 | 18
EDRO UltraChem® #15 Precipitation Hardening Stainless Mold Steel | 1210 | 1310 | 14
EDRO UltraChem® ESR #16 Precipitation Hardening Stainless Mold Steel | 1210 | 1310 | 14
EDRO #3 Prehardened Mold Quality P20 Alloy Steel | 800 | 1010 | 20
EDRO #8 Premium 420 Stainless Mold Steel | 1280 - 1610 | 1420 - 2070 | 8.00 - 12.0
EDRO #5 H13-Hot Work Tool Steel | 1280 - 1520 | 1420 - 1810 | 10.0 - 12.0
EDRO #45 Free Machining Carbon Steel | 386 | 662 | 20